## ICP-MS-TOF
Column1.1 | Column1.2 | Column1.3 | Column1.4 | Column1.5
MR | 4375
Response | Conc | RSD
Pb | 2261.277 | 4.425 | 7.87 | %
Cd | 220.520 | 3.013 | 22.45 | %
Cr | 7612.875 | 6.404 | 1.07 | %
Co | 1476.901 | 5.608 | 19.38 | %
Cu | 3385.137 | 18.083 | 6.44 | %
Mn | 4611052.000 | 2960.052 | 7.19 | %
Ni | 2215.203 | 11.908 | 6.35 | %
Zn | 4947.964 | 37.052 | 8.40 | %
Sr | 8183.028 | 9.590 | 3.14 | %
As | 300.817 | 1.917 | 16.15 | %
Mg | 2860912.250 | 6149.445 | 6.14 | %
Al | 5977.232 | 321.888 | 28.77 | %
Ag | 357.707 | 4.508 | 42.21 | %
Ba | 581.634 | 8.805 | 6.36 | %
Be | 89.334 | 1.887 | 20.66 | %
Cs | 1104.601 | 4.505 | 39.57 | %
Fe | 14947.303 | 518.017 | 7.63 | %
Ga | 1399.196 | 5.523 | 15.49 | %
Li | 339.484 | 2.574 | 12.87 | %
Rb | 1265.269 | 5.510 | 19.85 | %
Se | 55.704 | 0.000 | 21.25 | %
Tl | 617.042 | 5.742 | 37.80 | %
U | 1456.012 | 5.039 | 20.73 | %
V | 2165.573 | 5.436 | 21.17 | %
Fe2 | 43176.934 | 542.323 | 7.44 | %
Fe3 | 919512.125 | 127.096 | 7.62 | %
Fe4 | 14947.303 | 518.017 | 7.63 | %
Fe5 | 6084.640 | 10.765 | 3.05 | %
MR | 4376
Response | Conc | RSD
Pb | 1262.751 | 3.380 | 13.74 | %
Cd | 64.593 | 2.249 | 21.05 | %
Cr | 6975.166 | 5.920 | 6.20 | %
Co | 301.336 | 4.788 | 11.42 | %
Cu | 3088.617 | 16.589 | 5.62 | %
Mn | 2352601.000 | 1511.856 | 5.55 | %
Ni | 2005.942 | 10.845 | 9.46 | %
Zn | 4967.668 | 37.285 | 8.95 | %
Sr | 12050.169 | 12.130 | 9.57 | %
As | 144.594 | 0.802 | 11.69 | %
Mg | 2141620.750 | 4603.292 | 4.84 | %
Al | 2397.353 | 129.460 | 22.36 | %
Ag | 37.556 | 3.891 | 16.93 | %
Ba | 467.707 | 7.050 | 9.94 | %
Be | 18.222 | 0.762 | 11.63 | %
Cs | 150.520 | 3.955 | 12.94 | %
Fe | 20773.498 | 791.086 | 6.49 | %
Ga | 713.635 | 4.616 | 4.86 | %
Li | 210.224 | 1.605 | 18.44 | %
Rb | 4962.261 | 10.172 | 8.86 | %
Se | 44.667 | 0.000 | 16.37 | %
Tl | 89.038 | 5.212 | 30.22 | %
U | 56.223 | 4.305 | 16.23 | %
V | 437.633 | 4.381 | 11.04 | %
Fe2 | 52851.758 | 675.868 | 5.58 | %
Fe3 | 1101667.875 | 197.347 | 7.52 | %
Fe4 | 20773.498 | 791.086 | 6.49 | %
Fe5 | 4975.817 | 9.048 | 5.80 | %
MR | 4377
Response | Conc | RSD
Pb | 1465.641 | 3.593 | 7.33 | %
Cd | 76.001 | 2.305 | 9.77 | %
Cr | 7262.205 | 6.138 | 2.19 | %
Co | 258.076 | 4.758 | 8.35 | %
Cu | 4875.223 | 25.593 | 7.55 | %
Mn | 4269672.000 | 2741.147 | 4.51 | %
Ni | 1898.756 | 10.301 | 4.44 | %
Zn | 8723.995 | 81.622 | 7.57 | %
Sr | 4109.735 | 6.915 | 3.47 | %
As | 150.372 | 0.843 | 9.30 | %
Mg | 2109245.500 | 4533.699 | 2.32 | %
Al | 7147.834 | 384.811 | 26.55 | %
Ag | 86.741 | 3.986 | 14.80 | %
Ba | 369.262 | 5.534 | 10.53 | %
Be | 19.852 | 0.788 | 7.28 | %
Cs | 361.188 | 4.077 | 11.58 | %
Fe | 11319.718 | 347.995 | 1.25 | %
Ga | 584.227 | 4.444 | 2.70 | %
Li | 210.446 | 1.606 | 3.82 | %
Rb | 12224.170 | 19.329 | 3.80 | %
Se | 51.037 | 0.000 | 13.49 | %
Tl | 68.964 | 5.192 | 19.02 | %
U | 39.852 | 4.296 | 8.54 | %
V | 381.929 | 4.347 | 13.30 | %
Fe2 | 55852.746 | 717.292 | 2.32 | %
Fe3 | 1163642.000 | 221.248 | 5.20 | %
Fe4 | 11319.718 | 347.995 | 1.25 | %
Fe5 | 5686.267 | 10.148 | 4.72 | %
MR | 4378
Response | Conc | RSD
Pb | 1399.493 | 3.524 | 7.23 | %
Cd | 84.667 | 2.348 | 17.33 | %
Cr | 7446.133 | 6.277 | 0.70 | %
Co | 541.708 | 4.955 | 2.49 | %
Cu | 3712.473 | 19.733 | 6.46 | %
Mn | 1667131.000 | 1072.309 | 3.35 | %
Ni | 1355.122 | 7.540 | 3.76 | %
Zn | 9912.671 | 95.652 | 6.40 | %
Sr | 40226.766 | 30.636 | 7.70 | %
As | 148.446 | 0.830 | 19.00 | %
Mg | 1120169.750 | 2407.631 | 1.63 | %
Al | 15809.015 | 850.372 | 28.14 | %
Ag | 48.223 | 3.912 | 17.51 | %
Ba | 4915.297 | 75.563 | 9.63 | %
Be | 23.408 | 0.844 | 37.13 | %
Cs | 114.223 | 3.934 | 13.00 | %
Fe | 14341.076 | 489.604 | 2.70 | %
Ga | 4693.000 | 9.884 | 4.26 | %
Li | 205.113 | 1.566 | 6.27 | %
Rb | 4505.516 | 9.596 | 4.30 | %
Se | 50.519 | 0.000 | 16.10 | %
Tl | 57.926 | 5.181 | 9.78 | %
U | 29.482 | 4.291 | 8.27 | %
V | 513.263 | 4.427 | 2.99 | %
Fe2 | 58226.762 | 750.061 | 1.15 | %
Fe3 | 1317806.625 | 280.704 | 4.72 | %
Fe4 | 14341.076 | 489.604 | 2.70 | %
Fe5 | 4412.035 | 8.175 | 1.14 | %
MR | 4379
Response | Conc | RSD
Pb | 1594.679 | 3.728 | 14.12 | %
Cd | 50.815 | 2.182 | 5.71 | %
Cr | 6776.647 | 5.769 | 3.35 | %
Co | 257.780 | 4.757 | 8.12 | %
Cu | 3221.507 | 17.258 | 3.22 | %
Mn | 5211263.500 | 3344.928 | 3.72 | %
Ni | 1382.307 | 7.678 | 4.67 | %
Zn | 4589.221 | 32.818 | 6.63 | %
Sr | 13804.923 | 13.283 | 3.89 | %
As | 140.223 | 0.771 | 10.60 | %
Mg | 2403593.000 | 5166.414 | 1.93 | %
Al | 4320.553 | 232.837 | 25.76 | %
Ag | 63.112 | 3.940 | 14.38 | %
Ba | 638.598 | 9.683 | 2.22 | %
Be | 14.667 | 0.706 | 44.15 | %
Cs | 128.075 | 3.942 | 3.18 | %
Fe | 18033.920 | 662.684 | 5.17 | %
Ga | 788.229 | 4.714 | 6.56 | %
Li | 179.483 | 1.374 | 14.98 | %
Rb | 2720.021 | 7.344 | 4.74 | %
Se | 35.111 | 0.000 | 3.85 | %
Tl | 606.597 | 5.732 | 17.15 | %
U | 37.704 | 4.295 | 5.60 | %
V | 396.077 | 4.355 | 3.87 | %
Fe2 | 57333.195 | 737.727 | 2.28 | %
Fe3 | 1164134.875 | 221.438 | 3.81 | %
Fe4 | 18033.920 | 662.684 | 5.17 | %
Fe5 | 3861.289 | 7.322 | 3.19 | %
MR | 4380
Response | Conc | RSD
Pb | 1343.344 | 3.465 | 5.16 | %
Cd | 145.483 | 2.646 | 18.88 | %
Cr | 7417.096 | 6.255 | 3.58 | %
Co | 692.006 | 5.060 | 8.18 | %
Cu | 3511.139 | 18.718 | 8.36 | %
Mn | 7271405.000 | 4665.961 | 2.81 | %
Ni | 2575.502 | 13.738 | 3.35 | %
Zn | 11412.829 | 113.358 | 6.78 | %
Sr | 41903.816 | 31.738 | 6.47 | %
As | 151.853 | 0.854 | 9.24 | %
Mg | 3132937.750 | 6734.178 | 0.75 | %
Al | 16921.986 | 910.198 | 25.87 | %
Ag | 66.815 | 3.948 | 19.25 | %
Ba | 546.597 | 8.266 | 5.72 | %
Be | 13.408 | 0.686 | 34.06 | %
Cs | 137.334 | 3.947 | 11.39 | %
Fe | 22356.400 | 865.275 | 4.97 | %
Ga | 699.635 | 4.597 | 4.95 | %
Li | 191.187 | 1.462 | 12.12 | %
Rb | 6807.831 | 12.499 | 3.97 | %
Se | 42.148 | 0.000 | 18.84 | %
Tl | 57.260 | 5.180 | 27.14 | %
U | 25.111 | 4.288 | 20.87 | %
V | 388.818 | 4.351 | 3.02 | %
Fe2 | 57784.609 | 743.958 | 3.70 | %
Fe3 | 1290634.750 | 270.225 | 3.10 | %
Fe4 | 22356.400 | 865.275 | 4.97 | %
Fe5 | 6906.721 | 12.038 | 5.75 | %
MR | 4381
Response | Conc | RSD
Pb | 1275.047 | 3.393 | 7.98 | %
Cd | 40.889 | 2.133 | 9.96 | %
Cr | 7325.762 | 6.186 | 2.39 | %
Co | 258.521 | 4.758 | 5.63 | %
Cu | 3538.324 | 18.855 | 5.87 | %
Mn | 570939.438 | 369.393 | 0.81 | %
Ni | 1312.233 | 7.322 | 1.56 | %
Zn | 16293.684 | 170.968 | 5.62 | %
Sr | 28806.230 | 23.136 | 6.41 | %
As | 122.519 | 0.645 | 6.52 | %
Mg | 2470471.000 | 5310.172 | 1.53 | %
Al | 3744.844 | 201.891 | 19.11 | %
Ag | 41.926 | 3.900 | 11.86 | %
Ba | 707.857 | 10.750 | 7.76 | %
Be | 13.259 | 0.683 | 24.88 | %
Cs | 117.705 | 3.936 | 11.17 | %
Fe | 15562.198 | 546.837 | 4.86 | %
Ga | 803.784 | 4.735 | 4.64 | %
Li | 299.706 | 2.276 | 4.83 | %
Rb | 3062.987 | 7.777 | 4.67 | %
Se | 38.074 | 0.000 | 6.96 | %
Tl | 64.519 | 5.188 | 23.08 | %
U | 25.408 | 4.288 | 44.62 | %
V | 290.002 | 4.291 | 14.02 | %
Fe2 | 53928.426 | 690.730 | 4.04 | %
Fe3 | 1143286.250 | 213.398 | 5.37 | %
Fe4 | 15562.198 | 546.837 | 4.86 | %
Fe5 | 3673.584 | 7.031 | 3.82 | %
MR | 4382
Response | Conc | RSD
Pb | 1454.752 | 3.581 | 9.65 | %
Cd | 50.371 | 2.180 | 23.25 | %
Cr | 8025.989 | 6.717 | 4.37 | %
Co | 228.372 | 4.737 | 10.32 | %
Cu | 4429.368 | 23.346 | 7.65 | %
Mn | 24321.676 | 18.883 | 2.07 | %
Ni | 1404.233 | 7.789 | 2.33 | %
Zn | 12027.873 | 120.618 | 5.29 | %
Sr | 64927.328 | 46.860 | 6.78 | %
As | 152.297 | 0.857 | 7.84 | %
Mg | 2843847.250 | 6112.763 | 1.26 | %
Al | 937.415 | 50.985 | 19.11 | %
Ag | 29.852 | 3.876 | 11.44 | %
Ba | 272.076 | 4.037 | 12.99 | %
Be | 7.778 | 0.597 | 33.69 | %
Cs | 105.408 | 3.929 | 26.46 | %
Fe | 19315.264 | 722.740 | 3.14 | %
Ga | 419.707 | 4.227 | 8.72 | %
Li | 206.816 | 1.579 | 10.29 | %
Rb | 2082.091 | 6.540 | 5.08 | %
Se | 49.630 | 0.000 | 14.61 | %
Tl | 42.815 | 5.166 | 16.77 | %
U | 33.185 | 4.293 | 43.72 | %
V | 296.225 | 4.295 | 8.64 | %
Fe2 | 53914.422 | 690.537 | 2.77 | %
Fe3 | 1119270.250 | 204.136 | 4.42 | %
Fe4 | 19315.264 | 722.740 | 3.14 | %
Fe5 | 3642.103 | 6.982 | 2.89 | %
MR | 4383
Response | Conc | RSD
Pb | 2478.242 | 4.652 | 7.88 | %
Cd | 53.408 | 2.194 | 28.81 | %
Cr | 8945.256 | 7.415 | 5.75 | %
Co | 681.191 | 5.053 | 11.07 | %
Cu | 5309.375 | 27.781 | 6.98 | %
Mn | 4464024.000 | 2865.772 | 5.12 | %
Ni | 2233.647 | 12.002 | 5.51 | %
Zn | 5193.375 | 39.949 | 6.80 | %
Sr | 15634.123 | 14.484 | 6.76 | %
As | 144.001 | 0.798 | 7.01 | %
Mg | 2061377.125 | 4430.804 | 2.98 | %
Al | 19770.156 | 1063.294 | 37.65 | %
Ag | 53.852 | 3.923 | 3.51 | %
Ba | 788.895 | 11.998 | 9.11 | %
Be | 15.259 | 0.715 | 12.39 | %
Cs | 130.223 | 3.943 | 5.38 | %
Fe | 33003.891 | 1364.314 | 8.33 | %
Ga | 971.193 | 4.957 | 4.30 | %
Li | 214.224 | 1.635 | 4.28 | %
Rb | 2882.689 | 7.549 | 4.42 | %
Se | 42.741 | 0.000 | 23.49 | %
Tl | 36.148 | 5.159 | 15.02 | %
U | 67.556 | 4.311 | 17.33 | %
V | 2543.502 | 5.667 | 5.61 | %
Fe2 | 116668.617 | 1556.754 | 7.32 | %
Fe3 | 3288835.500 | 1040.861 | 4.98 | %
Fe4 | 33003.891 | 1364.314 | 8.33 | %
Fe5 | 8216.435 | 14.066 | 7.69 | %
MR | 4384
Response | Conc | RSD
Pb | 1256.306 | 3.374 | 3.88 | %
Cd | 65.556 | 2.254 | 16.99 | %
Cr | 6802.423 | 5.789 | 3.29 | %
Co | 378.744 | 4.842 | 10.64 | %
Cu | 3608.103 | 19.207 | 4.25 | %
Mn | 3826653.000 | 2457.068 | 3.30 | %
Ni | 978.897 | 5.629 | 5.17 | %
Zn | 7009.389 | 61.384 | 6.94 | %
Sr | 21612.986 | 18.411 | 5.45 | %
As | 131.186 | 0.706 | 13.66 | %
Mg | 2494631.750 | 5362.106 | 1.91 | %
Al | 11854.019 | 637.781 | 28.01 | %
Ag | 29.334 | 3.875 | 19.34 | %
Ba | 1792.089 | 27.452 | 4.50 | %
Be | 21.408 | 0.812 | 25.05 | %
Cs | 274.002 | 4.026 | 7.66 | %
Fe | 15583.901 | 547.854 | 3.96 | %
Ga | 1747.644 | 5.985 | 3.25 | %
Li | 170.890 | 1.310 | 16.08 | %
Rb | 15378.344 | 23.307 | 6.00 | %
Se | 39.185 | 0.000 | 28.48 | %
Tl | 58.593 | 5.182 | 4.31 | %
U | 27.259 | 4.289 | 12.48 | %
V | 395.559 | 4.355 | 6.43 | %
Fe2 | 53878.582 | 690.042 | 2.50 | %
Fe3 | 1177092.625 | 226.436 | 3.82 | %
Fe4 | 15583.901 | 547.854 | 3.96 | %
Fe5 | 3087.506 | 6.124 | 1.81 | %
MR | 4385
Response | Conc | RSD
Pb | 1480.753 | 3.609 | 7.67 | %
Cd | 66.593 | 2.259 | 14.66 | %
Cr | 7427.317 | 6.263 | 1.57 | %
Co | 479.633 | 4.912 | 8.76 | %
Cu | 3923.586 | 20.797 | 3.42 | %
Mn | 1221521.250 | 786.569 | 2.57 | %
Ni | 1565.790 | 8.610 | 4.14 | %
Zn | 8269.844 | 76.261 | 4.53 | %
Sr | 25944.875 | 21.256 | 5.70 | %
As | 143.409 | 0.794 | 9.91 | %
Mg | 1258500.750 | 2704.980 | 0.49 | %
Al | 14098.480 | 758.427 | 29.46 | %
Ag | 34.297 | 3.885 | 34.67 | %
Ba | 3427.286 | 52.641 | 3.09 | %
Be | 12.889 | 0.677 | 20.69 | %
Cs | 115.112 | 3.935 | 1.27 | %
Fe | 12651.729 | 410.426 | 3.08 | %
Ga | 3166.470 | 7.863 | 1.57 | %
Li | 160.890 | 1.235 | 17.02 | %
Rb | 6149.974 | 11.669 | 2.87 | %
Se | 34.815 | 0.000 | 6.39 | %
Tl | 43.926 | 5.167 | 19.28 | %
U | 32.297 | 4.292 | 33.39 | %
V | 457.485 | 4.393 | 6.66 | %
Fe2 | 58495.727 | 753.774 | 2.01 | %
Fe3 | 1371253.875 | 301.317 | 4.05 | %
Fe4 | 12651.729 | 410.426 | 3.08 | %
Fe5 | 5045.743 | 9.156 | 6.58 | %
MR | 4386
Response | Conc | RSD
Pb | 1557.790 | 3.689 | 3.90 | %
Cd | 55.630 | 2.205 | 8.21 | %
Cr | 7252.427 | 6.130 | 2.03 | %
Co | 393.188 | 4.852 | 9.30 | %
Cu | 3983.735 | 21.100 | 2.89 | %
Mn | 4144412.500 | 2660.827 | 3.56 | %
Ni | 1359.641 | 7.563 | 5.11 | %
Zn | 19943.711 | 214.050 | 6.30 | %
Sr | 13572.180 | 13.130 | 3.58 | %
As | 156.520 | 0.887 | 4.21 | %
Mg | 2918223.250 | 6272.638 | 1.37 | %
Al | 6674.348 | 359.360 | 21.97 | %
Ag | 36.963 | 3.890 | 20.91 | %
Ba | 818.377 | 12.452 | 4.24 | %
Be | 17.556 | 0.751 | 9.56 | %
Cs | 92.964 | 3.922 | 5.16 | %
Fe | 19706.230 | 741.064 | 2.85 | %
Ga | 930.081 | 4.902 | 3.28 | %
Li | 164.149 | 1.259 | 12.48 | %
Rb | 1341.344 | 5.605 | 1.91 | %
Se | 36.148 | 0.000 | 14.58 | %
Tl | 35.630 | 5.159 | 29.03 | %
U | 47.926 | 4.300 | 5.49 | %
V | 531.856 | 4.438 | 9.04 | %
Fe2 | 58844.762 | 758.592 | 2.33 | %
Fe3 | 1301497.375 | 274.414 | 3.75 | %
Fe4 | 19706.230 | 741.064 | 2.85 | %
Fe5 | 3847.512 | 7.301 | 2.37 | %
MR | 4387
Response | Conc | RSD
Pb | 2860.838 | 5.052 | 8.63 | %
Cd | 56.371 | 2.209 | 15.70 | %
Cr | 8700.439 | 7.229 | 2.62 | %
Co | 448.596 | 4.890 | 5.87 | %
Cu | 6547.534 | 34.022 | 2.75 | %
Mn | 704723.313 | 455.180 | 1.61 | %
Ni | 6404.346 | 33.182 | 3.29 | %
Zn | 10422.896 | 101.674 | 3.71 | %
Sr | 51021.227 | 37.726 | 6.78 | %
As | 256.595 | 1.602 | 19.56 | %
Mg | 4141810.000 | 8902.800 | 0.75 | %
Al | 4927.224 | 265.447 | 20.41 | %
Ag | 55.630 | 3.926 | 28.87 | %
Ba | 1312.603 | 20.066 | 0.80 | %
Be | 15.111 | 0.713 | 30.81 | %
Cs | 149.557 | 3.955 | 12.17 | %
Fe | 31312.395 | 1285.035 | 2.79 | %
Ga | 1405.863 | 5.532 | 5.29 | %
Li | 448.967 | 3.394 | 6.63 | %
Rb | 2611.873 | 7.208 | 6.49 | %
Se | 29.556 | 0.000 | 42.98 | %
Tl | 36.371 | 5.159 | 22.00 | %
U | 45.704 | 4.299 | 18.03 | %
V | 1010.156 | 4.730 | 2.09 | %
Fe2 | 85400.453 | 1125.149 | 3.11 | %
Fe3 | 2225825.750 | 630.896 | 3.79 | %
Fe4 | 31312.395 | 1285.035 | 2.79 | %
Fe5 | 19566.449 | 31.642 | 6.32 | %
MR | 4388
Response | Conc | RSD
Pb | 1393.493 | 3.517 | 9.09 | %
Cd | 119.927 | 2.520 | 20.12 | %
Cr | 6857.166 | 5.830 | 2.20 | %
Co | 653.857 | 5.034 | 13.27 | %
Cu | 3892.178 | 20.639 | 4.35 | %
Mn | 5422825.000 | 3480.589 | 2.98 | %
Ni | 1887.422 | 10.243 | 5.64 | %
Zn | 13165.436 | 134.045 | 6.57 | %
Sr | 20471.494 | 17.661 | 3.79 | %
As | 136.668 | 0.746 | 1.55 | %
Mg | 4890211.500 | 10511.526 | 0.82 | %
Al | 8571.994 | 461.363 | 27.65 | %
Ag | 29.852 | 3.876 | 21.11 | %
Ba | 706.154 | 10.724 | 3.08 | %
Be | 13.482 | 0.687 | 34.35 | %
Cs | 116.594 | 3.936 | 2.68 | %
Fe | 19590.746 | 735.651 | 3.71 | %
Ga | 857.340 | 4.806 | 4.11 | %
Li | 147.038 | 1.131 | 1.30 | %
Rb | 2118.239 | 6.585 | 3.02 | %
Se | 42.000 | 0.000 | 16.40 | %
Tl | 45.186 | 5.168 | 8.75 | %
U | 39.260 | 4.296 | 8.50 | %
V | 537.634 | 4.442 | 5.15 | %
Fe2 | 60906.105 | 787.045 | 2.63 | %
Fe3 | 1438325.625 | 327.184 | 2.76 | %
Fe4 | 19590.746 | 735.651 | 3.71 | %
Fe5 | 5208.634 | 9.408 | 3.00 | %
MR | 4389
Response | Conc | RSD
Pb | 1105.786 | 3.216 | 10.20 | %
Cd | 66.741 | 2.260 | 8.87 | %
Cr | 7214.575 | 6.101 | 2.41 | %
Co | 245.706 | 4.749 | 3.21 | %
Cu | 2878.616 | 15.530 | 4.22 | %
Mn | 5818420.500 | 3734.258 | 3.58 | %
Ni | 1030.749 | 5.893 | 10.61 | %
Zn | 8671.180 | 80.998 | 6.09 | %
Sr | 9307.036 | 10.329 | 4.72 | %
As | 118.594 | 0.616 | 3.11 | %
Mg | 1743707.875 | 3747.958 | 0.60 | %
Al | 8808.145 | 474.057 | 21.43 | %
Ag | 38.741 | 3.894 | 39.68 | %
Ba | 414.670 | 6.233 | 6.59 | %
Be | 12.815 | 0.676 | 44.76 | %
Cs | 292.002 | 4.037 | 12.64 | %
Fe | 9731.559 | 273.560 | 3.65 | %
Ga | 605.857 | 4.473 | 7.76 | %
Li | 174.150 | 1.334 | 0.27 | %
Rb | 16113.090 | 24.234 | 6.83 | %
Se | 30.297 | 0.000 | 15.77 | %
Tl | 153.112 | 5.277 | 18.89 | %
U | 23.778 | 4.288 | 42.25 | %
V | 319.114 | 4.309 | 15.73 | %
Fe2 | 51704.707 | 660.035 | 4.06 | %
Fe3 | 1048639.375 | 176.896 | 4.37 | %
Fe4 | 9731.559 | 273.560 | 3.65 | %
Fe5 | 3427.731 | 6.651 | 4.63 | %
MR | 4390
Response | Conc | RSD
Pb | 912.896 | 3.014 | 6.66 | %
Cd | 31.778 | 2.088 | 17.65 | %
Cr | 3909.290 | 3.593 | 1.31 | %
Co | 112.445 | 4.656 | 4.00 | %
Cu | 1996.534 | 11.084 | 5.19 | %
Mn | 30101.795 | 22.590 | 29.30 | %
Ni | 541.782 | 3.410 | 3.92 | %
Zn | 534.152 | 0.000 | 3.13 | %
Sr | 592.968 | 4.605 | 5.17 | %
As | 110.075 | 0.556 | 7.36 | %
Mg | 25643.758 | 54.892 | 11.25 | %
Al | 317.114 | 17.642 | 30.90 | %
Ag | 34.593 | 3.886 | 25.73 | %
Ba | 55.408 | 0.699 | 17.27 | %
Be | 11.778 | 0.660 | 71.32 | %
Cs | 81.408 | 3.915 | 3.16 | %
Fe | 4475.442 | 27.210 | 3.93 | %
Ga | 244.002 | 3.994 | 11.75 | %
Li | 143.334 | 1.103 | 19.47 | %
Rb | 288.225 | 4.277 | 17.57 | %
Se | 48.297 | 0.000 | 24.58 | %
Tl | 28.445 | 5.151 | 11.56 | %
U | 17.333 | 4.284 | 27.94 | %
V | 197.187 | 4.234 | 9.51 | %
Fe2 | 46697.039 | 590.913 | 2.81 | %
Fe3 | 767620.188 | 68.517 | 4.15 | %
Fe4 | 4475.442 | 27.210 | 3.93 | %
Fe5 | 2116.980 | 4.621 | 0.88 | %
MR | 4391
Response | Conc | RSD
Pb | 2665.132 | 4.848 | 11.31 | %
Cd | 80.149 | 2.325 | 8.88 | %
Cr | 6905.833 | 5.867 | 5.68 | %
Co | 324.595 | 4.804 | 14.38 | %
Cu | 3266.618 | 17.486 | 8.97 | %
Mn | 1080194.750 | 695.945 | 6.94 | %
Ni | 1251.417 | 7.013 | 2.34 | %
Zn | 11272.682 | 111.704 | 8.60 | %
Sr | 19054.447 | 16.731 | 6.70 | %
As | 136.446 | 0.744 | 16.43 | %
Mg | 1238559.250 | 2662.115 | 3.92 | %
Al | 2984.691 | 161.031 | 23.61 | %
Ag | 155.112 | 4.118 | 14.78 | %
Ba | 858.007 | 13.063 | 8.08 | %
Be | 17.259 | 0.747 | 35.50 | %
Cs | 96.149 | 3.924 | 8.28 | %
Fe | 26413.912 | 1055.448 | 7.23 | %
Ga | 910.970 | 4.877 | 8.67 | %
Li | 179.631 | 1.375 | 7.58 | %
Rb | 1541.938 | 5.858 | 6.82 | %
Se | 32.963 | 0.000 | 15.44 | %
Tl | 53.112 | 5.176 | 21.22 | %
U | 39.482 | 4.296 | 10.86 | %
V | 528.671 | 4.436 | 16.92 | %
Fe2 | 60536.414 | 781.942 | 7.37 | %
Fe3 | 1499290.750 | 350.696 | 6.67 | %
Fe4 | 26413.912 | 1055.448 | 7.23 | %
Fe5 | 3244.544 | 6.367 | 3.91 | %
MR | 4392
Response | Conc | RSD
Pb | 1587.864 | 3.721 | 4.66 | %
Cd | 87.112 | 2.360 | 10.36 | %
Cr | 7598.060 | 6.392 | 3.27 | %
Co | 961.637 | 5.248 | 4.97 | %
Cu | 4085.069 | 21.611 | 5.64 | %
Mn | 2974737.250 | 1910.791 | 4.39 | %
Ni | 1481.493 | 8.182 | 8.56 | %
Zn | 12688.397 | 128.414 | 7.67 | %
Sr | 26681.545 | 21.740 | 7.82 | %
As | 142.001 | 0.784 | 9.25 | %
Mg | 2428971.500 | 5220.966 | 1.81 | %
Al | 7387.541 | 397.696 | 26.87 | %
Ag | 82.667 | 3.978 | 6.86 | %
Ba | 641.190 | 9.723 | 12.15 | %
Be | 20.741 | 0.802 | 8.99 | %
Cs | 127.112 | 3.942 | 26.85 | %
Fe | 25723.166 | 1023.073 | 5.29 | %
Ga | 795.562 | 4.724 | 8.41 | %
Li | 259.335 | 1.973 | 14.30 | %
Rb | 2487.798 | 7.051 | 8.88 | %
Se | 35.037 | 0.000 | 4.45 | %
Tl | 39.408 | 5.162 | 15.02 | %
U | 52.000 | 4.302 | 25.06 | %
V | 600.153 | 4.480 | 4.60 | %
Fe2 | 69263.367 | 902.403 | 4.28 | %
Fe3 | 1802687.125 | 467.706 | 4.05 | %
Fe4 | 25723.166 | 1023.073 | 5.29 | %
Fe5 | 4265.737 | 7.948 | 6.74 | %
MR | 4393
Response | Conc | RSD
Pb | 1573.642 | 3.706 | 17.00 | %
Cd | 36.297 | 2.111 | 12.93 | %
Cr | 7784.655 | 6.534 | 4.39 | %
Co | 578.597 | 4.981 | 6.45 | %
Cu | 3452.101 | 18.421 | 10.68 | %
Mn | 3576790.250 | 2296.848 | 5.97 | %
Ni | 1272.677 | 7.121 | 4.66 | %
Zn | 7263.243 | 64.380 | 7.98 | %
Sr | 58392.910 | 42.568 | 10.66 | %
As | 135.705 | 0.739 | 13.44 | %
Mg | 3871459.000 | 8321.666 | 3.46 | %
Al | 6453.162 | 347.471 | 29.39 | %
Ag | 291.854 | 4.381 | 7.29 | %
Ba | 493.782 | 7.452 | 12.94 | %
Be | 15.926 | 0.725 | 25.44 | %
Cs | 127.927 | 3.942 | 16.63 | %
Fe | 27460.219 | 1104.487 | 9.20 | %
Ga | 734.821 | 4.644 | 5.98 | %
Li | 289.039 | 2.196 | 15.90 | %
Rb | 980.674 | 5.151 | 4.17 | %
Se | 48.667 | 0.000 | 43.10 | %
Tl | 37.260 | 5.160 | 14.64 | %
U | 49.704 | 4.301 | 60.52 | %
V | 1195.121 | 4.843 | 6.85 | %
Fe2 | 79818.492 | 1048.099 | 7.79 | %
Fe3 | 2250092.500 | 640.254 | 6.10 | %
Fe4 | 27460.219 | 1104.487 | 9.20 | %
Fe5 | 4355.738 | 8.088 | 6.57 | %
MR | 4394
Response | Conc | RSD
Pb | 1495.271 | 3.624 | 10.09 | %
Cd | 54.815 | 2.201 | 42.63 | %
Cr | 6848.350 | 5.824 | 3.24 | %
Co | 351.262 | 4.823 | 6.18 | %
Cu | 3406.545 | 18.191 | 6.75 | %
Mn | 2861053.000 | 1837.893 | 4.21 | %
Ni | 1272.677 | 7.121 | 5.96 | %
Zn | 3920.994 | 24.931 | 5.87 | %
Sr | 14646.189 | 13.835 | 5.56 | %
As | 132.075 | 0.713 | 12.27 | %
Mg | 3145250.000 | 6760.644 | 1.77 | %
Al | 4826.853 | 260.052 | 34.36 | %
Ag | 103.186 | 4.018 | 12.01 | %
Ba | 216.002 | 3.173 | 10.46 | %
Be | 11.778 | 0.660 | 61.17 | %
Cs | 88.816 | 3.920 | 25.25 | %
Fe | 11676.240 | 364.705 | 3.97 | %
Ga | 448.152 | 4.264 | 7.86 | %
Li | 242.076 | 1.844 | 9.74 | %
Rb | 440.152 | 4.469 | 10.36 | %
Se | 35.704 | 0.000 | 42.06 | %
Tl | 33.408 | 5.156 | 2.52 | %
U | 45.704 | 4.299 | 14.15 | %
V | 338.892 | 4.321 | 11.08 | %
Fe2 | 49598.242 | 630.959 | 4.07 | %
Fe3 | 1050002.000 | 177.421 | 5.35 | %
Fe4 | 11676.240 | 364.705 | 3.97 | %
Fe5 | 3989.513 | 7.520 | 5.31 | %
MR | 4395
Response | Conc | RSD
Pb | 2280.018 | 4.445 | 6.96 | %
Cd | 55.778 | 2.206 | 13.46 | %
Cr | 7608.505 | 6.400 | 3.53 | %
Co | 189.557 | 4.710 | 7.62 | %
Cu | 3198.988 | 17.145 | 5.20 | %
Mn | 700719.000 | 452.612 | 1.17 | %
Ni | 847.562 | 4.962 | 5.26 | %
Zn | 3844.252 | 24.025 | 6.45 | %
Sr | 1614.902 | 5.276 | 3.61 | %
As | 131.186 | 0.706 | 10.18 | %
Mg | 1143530.500 | 2457.846 | 1.44 | %
Al | 7434.281 | 400.208 | 27.88 | %
Ag | 70.223 | 3.954 | 15.35 | %
Ba | 225.187 | 3.314 | 7.08 | %
Be | 20.445 | 0.797 | 35.34 | %
Cs | 1034.453 | 4.465 | 3.96 | %
Fe | 12163.430 | 387.539 | 1.64 | %
Ga | 433.411 | 4.245 | 7.92 | %
Li | 190.446 | 1.456 | 11.47 | %
Rb | 27928.371 | 39.134 | 5.34 | %
Se | 36.815 | 0.000 | 29.23 | %
Tl | 52.371 | 5.175 | 20.77 | %
U | 34.000 | 4.293 | 34.46 | %
V | 690.968 | 4.536 | 4.92 | %
Fe2 | 67512.461 | 878.235 | 1.24 | %
Fe3 | 1774890.000 | 456.985 | 2.40 | %
Fe4 | 12163.430 | 387.539 | 1.64 | %
Fe5 | 3695.362 | 7.065 | 3.28 | %
MR | 4396
Response | Conc | RSD
Pb | 1760.236 | 3.901 | 6.69 | %
Cd | 91.482 | 2.381 | 26.23 | %
Cr | 6371.606 | 5.462 | 0.91 | %
Co | 355.929 | 4.826 | 14.24 | %
Cu | 3659.140 | 19.464 | 5.70 | %
Mn | 9196625.000 | 5900.479 | 3.76 | %
Ni | 1626.531 | 8.918 | 7.68 | %
Zn | 6648.275 | 57.122 | 6.29 | %
Sr | 28668.006 | 23.045 | 6.11 | %
As | 115.334 | 0.593 | 12.46 | %
Mg | 3060646.500 | 6578.784 | 1.47 | %
Al | 7705.247 | 414.773 | 25.69 | %
Ag | 65.556 | 3.945 | 8.23 | %
Ba | 2549.946 | 39.126 | 8.11 | %
Be | 17.556 | 0.751 | 39.24 | %
Cs | 90.149 | 3.920 | 17.45 | %
Fe | 21122.463 | 807.442 | 5.08 | %
Ga | 2272.240 | 6.679 | 3.78 | %
Li | 150.149 | 1.154 | 16.13 | %
Rb | 2020.757 | 6.462 | 5.79 | %
Se | 37.926 | 0.000 | 31.79 | %
Tl | 269.335 | 5.393 | 10.67 | %
U | 31.260 | 4.292 | 27.07 | %
V | 334.151 | 4.318 | 6.82 | %
Fe2 | 54855.625 | 703.528 | 2.97 | %
Fe3 | 1284554.875 | 267.880 | 3.26 | %
Fe4 | 21122.463 | 807.442 | 5.08 | %
Fe5 | 4272.107 | 7.958 | 5.02 | %
MR | 4397
Response | Conc | RSD
Pb | 1580.309 | 3.713 | 8.27 | %
Cd | 128.742 | 2.564 | 14.46 | %
Cr | 6179.160 | 5.316 | 1.77 | %
Co | 350.299 | 4.822 | 1.21 | %
Cu | 3630.399 | 19.319 | 4.81 | %
Mn | 6267624.500 | 4022.303 | 2.28 | %
Ni | 2227.129 | 11.968 | 3.58 | %
Zn | 6407.087 | 54.275 | 5.10 | %
Sr | 134788.031 | 92.744 | 6.12 | %
As | 125.260 | 0.664 | 9.54 | %
Mg | 2224872.500 | 4782.245 | 0.66 | %
Al | 5652.489 | 304.432 | 26.34 | %
Ag | 64.889 | 3.944 | 20.42 | %
Ba | 7565.541 | 116.389 | 7.27 | %
Be | 11.111 | 0.649 | 17.78 | %
Cs | 104.890 | 3.929 | 14.41 | %
Fe | 23129.295 | 901.500 | 4.02 | %
Ga | 6230.197 | 11.919 | 0.98 | %
Li | 138.446 | 1.067 | 8.06 | %
Rb | 2220.166 | 6.714 | 5.81 | %
Se | 34.445 | 0.000 | 16.54 | %
Tl | 96.964 | 5.220 | 4.02 | %
U | 28.074 | 4.290 | 30.63 | %
V | 316.373 | 4.307 | 7.01 | %
Fe2 | 52390.340 | 669.499 | 3.04 | %
Fe3 | 1195801.000 | 233.651 | 3.65 | %
Fe4 | 23129.295 | 901.500 | 4.02 | %
Fe5 | 5801.082 | 10.326 | 4.58 | %
MR | 4407
Response | Conc | RSD
Pb | 4542.407 | 6.812 | 4.29 | %
Cd | 69.704 | 2.274 | 19.22 | %
Cr | 20406.531 | 16.111 | 5.80 | %
Co | 719.783 | 5.080 | 5.98 | %
Cu | 343315.906 | 1731.385 | 7.00 | %
Mn | 216557.500 | 142.151 | 3.18 | %
Ni | 1625.124 | 8.911 | 2.34 | %
Zn | 34142.719 | 381.644 | 5.28 | %
Sr | 15439.085 | 14.356 | 4.86 | %
As | 217.631 | 1.324 | 7.37 | %
Mg | 2623646.250 | 5639.430 | 1.30 | %
Al | 15588.865 | 838.539 | 21.25 | %
Ag | 55.704 | 3.926 | 16.04 | %
Ba | 2308.463 | 35.406 | 9.18 | %
Be | 15.778 | 0.723 | 16.24 | %
Cs | 182.594 | 3.974 | 16.03 | %
Fe | 82759.992 | 3696.341 | 5.73 | %
Ga | 2350.759 | 6.783 | 5.82 | %
Li | 227.854 | 1.737 | 4.34 | %
Rb | 1528.457 | 5.841 | 3.53 | %
Se | 40.148 | 0.000 | 12.98 | %
Tl | 62.223 | 5.185 | 12.56 | %
U | 99.260 | 4.327 | 6.05 | %
V | 2979.875 | 5.933 | 4.69 | %
Fe2 | 278170.188 | 3786.016 | 5.21 | %
Fe3 | 7177526.000 | 2540.594 | 3.61 | %
Fe4 | 82759.992 | 3696.341 | 5.73 | %
Fe5 | 9811.633 | 16.536 | 5.14 | %
MR | 4408
Response | Conc | RSD
Pb | 1730.458 | 3.870 | 4.87 | %
Cd | 52.519 | 2.190 | 20.16 | %
Cr | 9376.371 | 7.742 | 3.48 | %
Co | 237.409 | 4.743 | 8.62 | %
Cu | 4139.884 | 21.887 | 12.52 | %
Mn | 53941.469 | 37.876 | 4.46 | %
Ni | 834.229 | 4.895 | 3.04 | %
Zn | 4801.297 | 35.321 | 3.45 | %
Sr | 15036.118 | 14.091 | 4.75 | %
As | 130.445 | 0.701 | 8.91 | %
Mg | 1904020.250 | 4092.557 | 1.14 | %
Al | 2000.905 | 108.150 | 24.57 | %
Ag | 28.222 | 3.873 | 33.52 | %
Ba | 431.263 | 6.489 | 13.40 | %
Be | 11.926 | 0.662 | 42.91 | %
Cs | 81.260 | 3.915 | 13.43 | %
Fe | 18699.852 | 693.896 | 4.50 | %
Ga | 620.746 | 4.493 | 6.80 | %
Li | 418.670 | 3.167 | 8.13 | %
Rb | 1423.641 | 5.709 | 6.78 | %
Se | 32.000 | 0.000 | 18.72 | %
Tl | 44.445 | 5.167 | 16.93 | %
U | 28.297 | 4.290 | 17.67 | %
V | 642.450 | 4.506 | 0.95 | %
Fe2 | 55309.992 | 709.800 | 2.18 | %
Fe3 | 1955933.875 | 526.808 | 3.14 | %
Fe4 | 18699.852 | 693.896 | 4.50 | %
Fe5 | 3418.027 | 6.635 | 2.91 | %
MR | 4409
Response | Conc | RSD
Pb | 1649.643 | 3.785 | 10.14 | %
Cd | 85.630 | 2.352 | 18.40 | %
Cr | 8111.397 | 6.782 | 4.03 | %
Co | 367.558 | 4.834 | 1.52 | %
Cu | 3996.698 | 21.165 | 9.80 | %
Mn | 642489.125 | 415.273 | 7.27 | %
Ni | 1066.823 | 6.076 | 3.13 | %
Zn | 14236.407 | 146.686 | 8.70 | %
Sr | 14318.853 | 13.620 | 8.21 | %
As | 118.594 | 0.616 | 17.64 | %
Mg | 1974881.750 | 4244.877 | 2.34 | %
Al | 6525.534 | 351.361 | 23.42 | %
Ag | 35.852 | 3.888 | 1.99 | %
Ba | 776.228 | 11.803 | 13.55 | %
Be | 12.148 | 0.666 | 66.39 | %
Cs | 247.409 | 4.011 | 14.01 | %
Fe | 18828.889 | 699.944 | 6.03 | %
Ga | 956.748 | 4.938 | 0.84 | %
Li | 158.816 | 1.219 | 20.70 | %
Rb | 8931.552 | 15.177 | 7.53 | %
Se | 36.889 | 0.000 | 2.41 | %
Tl | 179.631 | 5.303 | 3.16 | %
U | 31.482 | 4.292 | 45.07 | %
V | 430.966 | 4.377 | 15.23 | %
Fe2 | 54093.531 | 693.009 | 4.14 | %
Fe3 | 1270860.375 | 262.599 | 4.93 | %
Fe4 | 18828.889 | 699.944 | 6.03 | %
Fe5 | 2968.764 | 5.940 | 1.82 | %
MR | 4410
Response | Conc | RSD
Pb | 2508.983 | 4.684 | 10.21 | %
Cd | 57.408 | 2.214 | 22.47 | %
Cr | 13719.590 | 11.037 | 6.10 | %
Co | 372.151 | 4.837 | 18.55 | %
Cu | 4220.551 | 22.294 | 8.33 | %
Mn | 82320.211 | 56.074 | 3.54 | %
Ni | 1343.640 | 7.482 | 3.30 | %
Zn | 7418.874 | 66.217 | 7.00 | %
Sr | 18603.922 | 16.435 | 7.49 | %
As | 134.001 | 0.726 | 2.67 | %
Mg | 1914080.875 | 4114.183 | 1.66 | %
Al | 5364.709 | 288.963 | 20.67 | %
Ag | 44.667 | 3.905 | 16.94 | %
Ba | 659.931 | 10.011 | 3.83 | %
Be | 15.185 | 0.714 | 45.68 | %
Cs | 210.520 | 3.990 | 11.19 | %
Fe | 26832.879 | 1075.084 | 4.92 | %
Ga | 814.525 | 4.749 | 4.42 | %
Li | 190.150 | 1.454 | 12.22 | %
Rb | 2763.133 | 7.398 | 3.55 | %
Se | 35.408 | 0.000 | 15.20 | %
Tl | 96.149 | 5.219 | 9.10 | %
U | 62.371 | 4.308 | 36.97 | %
V | 1413.937 | 4.977 | 5.27 | %
Fe2 | 83826.664 | 1103.426 | 4.41 | %
Fe3 | 2345175.500 | 676.925 | 4.05 | %
Fe4 | 26832.879 | 1075.084 | 4.92 | %
Fe5 | 4721.444 | 8.654 | 4.78 | %
MR | 4411
Response | Conc | RSD
Pb | 1166.602 | 3.280 | 10.68 | %
Cd | 24.148 | 2.051 | 34.80 | %
Cr | 4180.255 | 3.799 | 0.79 | %
Co | 109.630 | 4.654 | 10.49 | %
Cu | 2358.019 | 12.906 | 6.46 | %
Mn | 3505.509 | 5.535 | 5.81 | %
Ni | 433.115 | 2.858 | 3.42 | %
Zn | 493.189 | 0.000 | 2.59 | %
Sr | 892.377 | 4.802 | 3.75 | %
As | 115.556 | 0.595 | 6.11 | %
Mg | 24081.006 | 51.532 | 20.66 | %
Al | 321.410 | 17.873 | 11.13 | %
Ag | 15.926 | 3.850 | 45.65 | %
Ba | 117.334 | 1.653 | 10.67 | %
Be | 14.000 | 0.695 | 72.60 | %
Cs | 57.704 | 3.902 | 28.54 | %
Fe | 5156.930 | 59.151 | 3.03 | %
Ga | 322.521 | 4.098 | 3.50 | %
Li | 103.779 | 0.807 | 2.04 | %
Rb | 148.964 | 4.102 | 14.92 | %
Se | 40.223 | 0.000 | 6.92 | %
Tl | 29.704 | 5.153 | 12.57 | %
U | 27.926 | 4.290 | 43.88 | %
V | 174.890 | 4.220 | 9.24 | %
Fe2 | 46296.883 | 585.389 | 3.80 | %
Fe3 | 857104.063 | 103.027 | 4.43 | %
Fe4 | 5156.930 | 59.151 | 3.03 | %
Fe5 | 1858.237 | 4.220 | 4.56 | %

## Wyniki surowe
| Pb | Cd | Cr | Co | Cu | Mn | Ni | Zn | Sr | As | Al | Ag | Ba | Be | Cs | Fe | Pb | Cd | Cr | Co | Cu | Mn | Ni | Zn | Sr | As | Al | Ag | Ba | Be | Cs | Fe |  | naważka | Pb | Cd | Cr | Co | Cu | Mn | Ni | Zn | Sr | As | Al | Ag | Ba | Be | Cs | Fe
mg/kg s.m. = ug/g s.m.
mr 4375 | 4.425 | 3.013 | 6.404 | 5.608 | 18.083 | 2960.052 | 11.908 | 37.052 | 9.59 | 1.917 | 321.888 | 4.508 | 8.805 | 1.887 | 4.505 | 518.017 | 1.411 | 0.925 | 2.811 | 0.952 | 6.999 | 2954.517 | 8.498 | 37.052 | 4.985 | 1.361 | 304.246 | 0.622 | 8.106 | 1.227 | 0.59 | 490.807 | 1 | 0.1064 | 0.6630639 | 0.4346805 | 1.320959 | 0.4473684 | 3.289004 | 1388.401 | 3.993421 | 17.41165 | 2.342575 | 0.6395677 | 142.9727 | 0.2922932 | 3.809211 | 0.5765977 | 0.2772556 | 230.6424
mr 4376 | 3.38 | 2.249 | 5.92 | 4.788 | 16.589 | 1511.856 | 10.845 | 37.285 | 12.13 | 0.802 | 129.46 | 3.891 | 7.05 | 0.762 | 3.955 | 791.086 | 0.366 | 0.161 | 2.327 | 0.132 | 5.505 | 1506.321 | 7.435 | 37.285 | 7.525 | 0.246 | 111.818 | 0.005 | 6.351 | 0.102 | 0.04 | 763.876 | 2 | 0.1106 | 0.1654611 | 0.07278481 | 1.051989 | 0.0596745 | 2.488698 | 680.9769 | 3.361212 | 16.85579 | 3.401899 | 0.1112116 | 50.55063 | 0.002260398 | 2.871157 | 0.04611212 | 0.01808318 | 345.3327
mr 4377 | 3.593 | 2.305 | 6.138 | 4.758 | 25.593 | 2741.147 | 10.301 | 81.622 | 6.915 | 0.843 | 384.811 | 3.986 | 5.534 | 0.788 | 4.077 | 347.995 | 0.579 | 0.217 | 2.545 | 0.102 | 14.509 | 2735.612 | 6.891 | 81.622 | 2.31 | 0.287 | 367.169 | 0.1 | 4.835 | 0.128 | 0.162 | 320.785 | 3 | 0.10046 | 0.2881744 | 0.1080032 | 1.266673 | 0.05076647 | 7.221282 | 1361.543 | 3.429723 | 40.62413 | 1.149711 | 0.1428429 | 182.7439 | 0.04977105 | 2.40643 | 0.06370695 | 0.08062911 | 159.6581
mr 4378 | 3.524 | 2.348 | 6.277 | 4.955 | 19.733 | 1072.309 | 7.54 | 95.652 | 30.636 | 0.83 | 850.372 | 3.912 | 75.563 | 0.844 | 3.934 | 489.604 | 0.51 | 0.26 | 2.684 | 0.299 | 8.649 | 1066.774 | 4.13 | 95.652 | 26.031 | 0.274 | 832.73 | 0.026 | 74.864 | 0.184 | 0.019 | 462.394 | 4 | 0.1112 | 0.2293165 | 0.1169065 | 1.206835 | 0.1344424 | 3.888939 | 479.6646 | 1.857014 | 43.00899 | 11.70459 | 0.1232014 | 374.429 | 0.01169065 | 33.66187 | 0.08273381 | 0.008543165 | 207.911
mr 4379 | 3.728 | 2.182 | 5.769 | 4.757 | 17.258 | 3344.928 | 7.678 | 32.818 | 13.283 | 0.771 | 232.837 | 3.94 | 9.683 | 0.706 | 3.942 | 662.684 | 0.714 | 0.094 | 2.176 | 0.101 | 6.174 | 3339.393 | 4.268 | 32.818 | 8.678 | 0.215 | 215.195 | 0.054 | 8.984 | 0.046 | 0.027 | 635.474 | 5 | 0.101 | 0.3534653 | 0.04653465 | 1.077228 | 0.05 | 3.056436 | 1653.165 | 2.112871 | 16.24653 | 4.29604 | 0.1064356 | 106.5322 | 0.02673267 | 4.447525 | 0.02277228 | 0.01336634 | 314.5911
mr 4380 | 3.465 | 2.646 | 6.255 | 5.06 | 18.718 | 4665.961 | 13.738 | 113.358 | 31.738 | 0.854 | 910.198 | 3.948 | 8.266 | 0.686 | 3.947 | 865.275 | 0.451 | 0.558 | 2.662 | 0.404 | 7.634 | 4660.426 | 10.328 | 113.358 | 27.133 | 0.298 | 892.556 | 0.062 | 7.567 | 0.026 | 0.032 | 838.065 | 6 | 0.107 | 0.2107477 | 0.2607477 | 1.243925 | 0.188785 | 3.56729 | 2177.769 | 4.826168 | 52.97103 | 12.67897 | 0.1392523 | 417.0822 | 0.02897196 | 3.535981 | 0.01214953 | 0.01495327 | 391.6192
mr 4381 | 3.393 | 2.133 | 6.186 | 4.758 | 18.855 | 369.393 | 7.322 | 170.968 | 23.136 | 0.645 | 201.891 | 3.9 | 10.75 | 0.683 | 3.936 | 546.837 | 0.379 | 0.045 | 2.593 | 0.102 | 7.771 | 363.858 | 3.912 | 170.968 | 18.531 | 0.089 | 184.249 | 0.014 | 10.051 | 0.023 | 0.021 | 519.627 | 7 | 0.1032 | 0.183624 | 0.02180233 | 1.256298 | 0.0494186 | 3.765019 | 176.2878 | 1.895349 | 82.83333 | 8.978198 | 0.04312016 | 89.26793 | 0.006782946 | 4.869671 | 0.01114341 | 0.01017442 | 251.7573
mr 4382 | 3.581 | 2.18 | 6.717 | 4.737 | 23.346 | 18.883 | 7.789 | 120.618 | 46.86 | 0.857 | 50.985 | 3.876 | 4.037 | 0.597 | 3.929 | 722.74 | 0.567 | 0.092 | 3.124 | 0.081 | 12.262 | 13.348 | 4.379 | 120.618 | 42.255 | 0.301 | 33.343 | -0.01 | 3.338 | -0.063 | 0.014 | 695.53 | 8 | 0.1099 | 0.2579618 | 0.04185623 | 1.421292 | 0.03685168 | 5.578708 | 6.072793 | 1.992266 | 54.87625 | 19.22429 | 0.1369427 | 15.1697 | -0.004549591 | 1.518653 | -0.02866242 | 0.006369427 | 316.4377
mr 4383 | 4.652 | 2.194 | 7.415 | 5.053 | 27.781 | 2865.772 | 12.002 | 39.949 | 14.484 | 0.798 | 1063.294 | 3.923 | 11.998 | 0.715 | 3.943 | 1364.314 | 1.638 | 0.106 | 3.822 | 0.397 | 16.697 | 2860.237 | 8.592 | 39.949 | 9.879 | 0.242 | 1045.652 | 0.037 | 11.299 | 0.055 | 0.028 | 1337.104 |  | 0.1034 | 0.7920696 | 0.05125725 | 1.848162 | 0.1919729 | 8.073985 | 1383.093 | 4.154739 | 19.3177 | 4.777079 | 0.1170213 | 505.6344 | 0.01789168 | 5.463733 | 0.02659574 | 0.01353965 | 646.5687
mr 4384 | 3.374 | 2.254 | 5.789 | 4.842 | 19.207 | 2457.068 | 5.629 | 61.384 | 18.411 | 0.706 | 637.781 | 3.875 | 27.452 | 0.812 | 4.026 | 547.854 | 0.36 | 0.166 | 2.196 | 0.186 | 8.123 | 2451.533 | 2.219 | 61.384 | 13.806 | 0.15 | 620.139 | -0.011 | 26.753 | 0.152 | 0.111 | 520.644 |  | 0.1039 | 0.1732435 | 0.0798845 | 1.056785 | 0.08950914 | 3.909047 | 1179.756 | 1.067854 | 29.53994 | 6.643888 | 0.07218479 | 298.4307 | -0.005293551 | 12.8744 | 0.07314726 | 0.05341675 | 250.5505
mr 4385 | 3.609 | 2.259 | 6.263 | 4.912 | 20.797 | 786.569 | 8.61 | 76.261 | 21.256 | 0.794 | 758.427 | 3.885 | 52.641 | 0.677 | 3.935 | 410.426 | 0.595 | 0.171 | 2.67 | 0.256 | 9.713 | 781.034 | 5.2 | 76.261 | 16.651 | 0.238 | 740.785 | -0.001 | 51.942 | 0.017 | 0.02 | 383.216 |  | 0.1067 | 0.2788191 | 0.08013121 | 1.251172 | 0.1199625 | 4.551546 | 365.9953 | 2.436739 | 35.73618 | 7.802718 | 0.1115276 | 347.1345 | -0.0004686036 | 24.34021 | 0.007966261 | 0.009372071 | 179.5764
mr 4386 | 3.689 | 2.205 | 6.13 | 4.852 | 21.1 | 2660.827 | 7.563 | 214.05 | 13.13 | 0.887 | 359.36 | 3.89 | 12.452 | 0.751 | 3.922 | 741.064 | 0.675 | 0.117 | 2.537 | 0.196 | 10.016 | 2655.292 | 4.153 | 214.05 | 8.525 | 0.331 | 341.718 | 0.004 | 11.753 | 0.091 | 0.007 | 713.854 |  | 0.1107 | 0.304878 | 0.05284553 | 1.14589 | 0.08852755 | 4.523939 | 1199.319 | 1.87579 | 96.68022 | 3.850497 | 0.1495032 | 154.3442 | 0.001806685 | 5.308491 | 0.04110208 | 0.003161698 | 322.4273
mr 4387 | 5.052 | 2.209 | 7.229 | 4.89 | 34.022 | 455.18 | 33.182 | 101.674 | 37.726 | 1.602 | 265.447 | 3.926 | 20.066 | 0.713 | 3.955 | 1285.035 | 2.038 | 0.121 | 3.636 | 0.234 | 22.938 | 449.645 | 29.772 | 101.674 | 33.121 | 1.046 | 247.805 | 0.04 | 19.367 | 0.053 | 0.04 | 1257.825 |  | 0.1158 | 0.8799655 | 0.05224525 | 1.569948 | 0.1010363 | 9.904145 | 194.1472 | 12.85492 | 43.90069 | 14.30095 | 0.4516408 | 106.997 | 0.01727116 | 8.362263 | 0.02288428 | 0.01727116 | 543.1023
mr 4388 | 3.517 | 2.52 | 5.83 | 5.034 | 20.639 | 3480.589 | 10.243 | 134.045 | 17.661 | 0.746 | 461.363 | 3.876 | 10.724 | 0.687 | 3.936 | 735.651 | 0.503 | 0.432 | 2.237 | 0.378 | 9.555 | 3475.054 | 6.833 | 134.045 | 13.056 | 0.19 | 443.721 | -0.01 | 10.025 | 0.027 | 0.021 | 708.441 |  | 0.1032 | 0.2437016 | 0.2093023 | 1.083818 | 0.1831395 | 4.62936 | 1683.65 | 3.310562 | 64.94428 | 6.325581 | 0.09205426 | 214.9811 | -0.004844961 | 4.857074 | 0.0130814 | 0.01017442 | 343.2369
mr 4389 | 3.216 | 2.26 | 6.101 | 4.749 | 15.53 | 3734.258 | 5.893 | 80.998 | 10.329 | 0.616 | 474.057 | 3.894 | 6.233 | 0.676 | 4.037 | 273.56 | 0.202 | 0.172 | 2.508 | 0.093 | 4.446 | 3728.723 | 2.483 | 80.998 | 5.724 | 0.06 | 456.415 | 0.008 | 5.534 | 0.016 | 0.122 | 246.35 |  | 0.1003 | 0.1006979 | 0.08574277 | 1.250249 | 0.04636092 | 2.216351 | 1858.785 | 1.237787 | 40.37787 | 2.85344 | 0.02991027 | 227.5249 | 0.003988036 | 2.758724 | 0.007976072 | 0.06081755 | 122.8066
mr 4390 | 3.014 | 2.088 | 3.593 | 4.656 | 11.084 | 5.535 | 3.41 | 0 | 4.605 | 0.556 | 17.642 | 3.886 | 0.699 | 0.66 | 3.915 | 27.21
mr 4391 | 4.848 | 2.325 | 5.867 | 4.804 | 17.486 | 695.945 | 7.013 | 111.704 | 16.731 | 0.744 | 161.031 | 4.118 | 13.063 | 0.747 | 3.924 | 1055.448 | 1.568 | 0.274 | 2.068 | 0.15 | 4.58 | 690.41 | 4.155 | 111.704 | 11.929 | 0.149 | 143.158 | 0.268 | 11.41 | 0.052 | 0.022 | 996.297 |  | 0.1024 | 0.765625 | 0.1337890625 | 1.009765625 | 0.0732421875 | 2.236328125 | 337.1143 | 2.028809 | 54.54296875 | 5.824707 | 0.07275390625 | 69.90137 | 0.130859375 | 5.571289 | 0.025390625 | 0.0107421875 | 486.4731
mr 4392 | 3.721 | 2.36 | 6.392 | 5.248 | 21.611 | 1910.791 | 8.182 | 128.414 | 21.74 | 0.784 | 397.696 | 3.978 | 9.723 | 0.802 | 3.942 | 1023.073 | 0.441 | 0.309 | 2.593 | 0.594 | 8.705 | 1905.256 | 5.324 | 128.414 | 16.938 | 0.189 | 379.823 | 0.128 | 8.07 | 0.107 | 0.04 | 963.922 |  | 0.1118 | 0.1972272 | 0.1381932 | 1.15966 | 0.265653 | 3.893113 | 852.0823 | 2.381038 | 57.43023 | 7.575134 | 0.08452594 | 169.8672 | 0.05724508 | 3.609123 | 0.04785331 | 0.01788909 | 431.0921
mr 4393 | 3.706 | 2.111 | 6.534 | 4.981 | 18.421 | 2296.848 | 7.121 | 64.38 | 42.568 | 0.739 | 347.471 | 4.381 | 7.452 | 0.725 | 3.942 | 1104.487 | 0.426 | 0.06 | 2.735 | 0.327 | 5.515 | 2291.313 | 4.263 | 64.38 | 37.766 | 0.144 | 329.598 | 0.531 | 5.799 | 0.03 | 0.04 | 1045.336 |  | 0.1218 | 0.1748768 | 0.02463054 | 1.122742 | 0.1342365 | 2.263957 | 940.6047 | 1.75 | 26.42857 | 15.50328 | 0.0591133 | 135.303 | 0.2179803 | 2.380542 | 0.01231527 | 0.01642036 | 429.1199
mr 4394 | 3.624 | 2.201 | 5.824 | 4.823 | 18.191 | 1837.893 | 7.121 | 24.931 | 13.835 | 0.713 | 260.052 | 4.018 | 3.173 | 0.66 | 3.92 | 364.705 | 0.344 | 0.15 | 2.025 | 0.169 | 5.285 | 1832.358 | 4.263 | 24.931 | 9.033 | 0.118 | 242.179 | 0.168 | 1.52 | -0.035 | 0.018 | 305.554 |  | 0.1 | 0.172 | 0.075 | 1.0125 | 0.0845 | 2.6425 | 916.179 | 2.1315 | 12.4655 | 4.5165 | 0.059 | 121.0895 | 0.084 | 0.76 | -0.0175 | 0.009 | 152.777
mr 4395 | 4.445 | 2.206 | 6.4 | 4.71 | 17.145 | 452.612 | 4.962 | 24.025 | 5.276 | 0.706 | 400.208 | 3.954 | 3.314 | 0.797 | 4.465 | 387.539 | 1.165 | 0.155 | 2.601 | 0.056 | 4.239 | 447.077 | 2.104 | 24.025 | 0.474 | 0.111 | 382.335 | 0.104 | 1.661 | 0.102 | 0.563 | 328.388 |  | 0.1012 | 0.5755929 | 0.07658103 | 1.285079 | 0.02766798 | 2.094368 | 220.8878 | 1.039526 | 11.87006 | 0.2341897 | 0.0548419 | 188.9007 | 0.0513834 | 0.8206522 | 0.05039526 | 0.2781621 | 162.247
mr 4396 | 3.901 | 2.381 | 5.462 | 4.826 | 19.464 | 5900.479 | 8.918 | 57.122 | 23.045 | 0.593 | 414.773 | 3.945 | 39.126 | 0.751 | 3.92 | 807.442 | 0.621 | 0.33 | 1.663 | 0.172 | 6.558 | 5894.944 | 6.06 | 57.122 | 18.243 | -0.002 | 396.9 | 0.095 | 37.473 | 0.056 | 0.018 | 748.291 |  | 0.1266 | 0.2452607 | 0.1303318 | 0.656793 | 0.06793049 | 2.590047 | 2328.177 | 2.393365 | 22.56003 | 7.204976 | -0.0007898894 | 156.7536 | 0.03751975 | 14.79976 | 0.0221169 | 0.007109005 | 295.5336
mr 4397 | 3.713 | 2.564 | 5.316 | 4.822 | 19.319 | 4022.303 | 11.968 | 54.275 | 92.744 | 0.664 | 304.432 | 3.944 | 116.389 | 0.649 | 3.929 | 901.5 | 0.433 | 0.513 | 1.517 | 0.168 | 6.413 | 4016.768 | 9.11 | 54.275 | 87.942 | 0.069 | 286.559 | 0.094 | 114.736 | -0.046 | 0.027 | 842.349 |  | 0.127 | 0.1704724 | 0.2019685 | 0.5972441 | 0.06614173 | 2.524803 | 1581.405 | 3.586614 | 21.36811 | 34.62283 | 0.02716535 | 112.8185 | 0.03700787 | 45.17165 | -0.01811024 | 0.01062992 | 331.6335
mr 4407 | 6.812 | 2.274 | 16.111 | 5.08 | 1731.385 | 142.151 | 8.911 | 381.644 | 14.356 | 1.324 | 838.539 | 3.926 | 35.406 | 0.723 | 3.974 | 3696.341 | 3.532 | 0.223 | 12.312 | 0.426 | 1718.479 | 136.616 | 6.053 | 381.644 | 9.554 | 0.729 | 820.666 | 0.076 | 33.753 | 0.028 | 0.072 | 3637.19 |  | 0.1278 | 1.381847 | 0.0872457 | 4.816901 | 0.1666667 | 672.3314 | 53.44914 | 2.368153 | 149.313 | 3.737872 | 0.2852113 | 321.0743 | 0.02973396 | 13.2054 | 0.01095462 | 0.02816901 | 1423.001
mr 4408 | 3.87 | 2.19 | 7.742 | 4.743 | 21.887 | 37.876 | 4.895 | 35.321 | 14.091 | 0.701 | 108.15 | 3.873 | 6.489 | 0.662 | 3.915 | 693.896 | 0.59 | 0.139 | 3.943 | 0.089 | 8.981 | 32.341 | 2.037 | 35.321 | 9.289 | 0.106 | 90.277 | 0.023 | 4.836 | -0.033 | 0.013 | 634.745 |  | 0.1187 | 0.2485257 | 0.05855097 | 1.66091 | 0.03748947 | 3.783067 | 13.623 | 0.8580455 | 14.87826 | 3.912805 | 0.04465038 | 38.02738 | 0.00968829 | 2.037068 | -0.01390059 | 0.00547599 | 267.3736
mr 4409 | 3.785 | 2.352 | 6.782 | 4.834 | 21.165 | 415.273 | 6.076 | 146.686 | 13.62 | 0.616 | 351.361 | 3.888 | 11.803 | 0.666 | 4.011 | 699.944 | 0.505 | 0.301 | 2.983 | 0.18 | 8.259 | 409.738 | 3.218 | 146.686 | 8.818 | 0.021 | 333.488 | 0.038 | 10.15 | -0.029 | 0.109 | 640.793 |  | 0.1039 | 0.2430221 | 0.1448508 | 1.435515 | 0.08662175 | 3.974495 | 197.179 | 1.548604 | 70.58999 | 4.243503 | 0.01010587 | 160.4851 | 0.01828681 | 4.884504 | -0.01395573 | 0.05245428 | 308.3701
mr 4410 | 4.684 | 2.214 | 11.037 | 4.837 | 22.294 | 56.074 | 7.482 | 66.217 | 16.435 | 0.726 | 288.963 | 3.905 | 10.011 | 0.714 | 3.99 | 1075.084 | 1.404 | 0.163 | 7.238 | 0.183 | 9.388 | 50.539 | 4.624 | 66.217 | 11.633 | 0.131 | 271.09 | 0.055 | 8.358 | 0.019 | 0.088 | 1015.933 |  | 0.1034 | 0.6789168 | 0.07882012 | 3.5 | 0.0884913 | 4.539652 | 24.43859 | 2.235977 | 32.01983 | 5.625242 | 0.06334623 | 131.088 | 0.02659574 | 4.041586 | 0.009187621 | 0.04255319 | 491.2635
mr 4411 | 3.28 | 2.051 | 3.799 | 4.654 | 12.906 | 5.535 | 2.858 | 0 | 4.802 | 0.595 | 17.873 | 3.85 | 1.653 | 0.695 | 3.902 | 59.151